## Parameters
Reference | ID | Length (mm) | Height (mm) | Thickness (mm) | Size of tie columns (mm) | Wy= Vyield/Vdesign | Wp= Vpeak/Vyield | dp | ds
Liu et al., 1981 | WZI-1 | 4500 | 2800 | 240 | 240 | 2.8275 | 1.2967 | - | -
| WZI-2 | 4500 | 2800 | 240 | 240 | 3.0066 | 1.1097 | - | -
| WZI-3 | 4500 | 2800 | 240 | 240 | 2.8747 | 1.1672 | - | -
| WZII-1 | 4500 | 2800 | 240 | 240 | 2.9987 | 1.0851 | - | -
| WZII-2 | 4500 | 2800 | 240 | 240 | 3.0944 | 1.1289 | - | -
| WZII-3 | 4500 | 2800 | 240 | 240 | 3.0465 | 1.0576 | - | -
| WZIII-1 | 4500 | 2800 | 240 | 240 | 2.4423 | 1.1143 | - | -
| WZIII-2 | 4500 | 2800 | 240 | 240 | 2.3585 | 1.1479 | - | -
| WZIII-3 | 4500 | 2800 | 240 | 240 | 2.3236 | 1.1021 | - | -
Yan, 1985 | A-1 | 2140 | 1080 | 240 | 120 | - | - | 0.0035 | -
| A-2 | 2140 | 1080 | 240 | 120 | - | - | 0.0015 | -
| A-3 | 2140 | 1080 | 240 | 120 | - | - | 0.0026 | -
| B-1 | 2140 | 1080 | 240 | 120 | - | - | 0.0023 | -
| B-2 | 2140 | 1080 | 240 | 120 | - | - | 0.0019 | -
| B-3 | 2140 | 1080 | 240 | 120 | - | - | 0.002 | -
| B-4 | 2140 | 1080 | 240 | 120 | - | - | 0.002 | -
| C-1 | 2140 | 1080 | 240 | 120 | - | - | 0.0019 | -
| C-2 | 2140 | 1080 | 240 | 120 | - | - | 0.0025 | -
| C-3 | 2140 | 1080 | 240 | 120 | - | - | 0.0025 | -
| C-4 | 2140 | 1080 | 240 | 120 | - | - | 0.0019 | -
| D-1 | 2140 | 1080 | 240 | 120 | - | - | 0.002 | -
| D-2 | 2140 | 1080 | 240 | 120 | - | - | 0.0019 | -
| D-3 | 2140 | 1080 | 240 | 120 | - | - | 0.0021 | -
| D-4 | 2140 | 1080 | 240 | 120 | - | - | 0.0025 | -
Shi and Yi, 2000 | W7 | 2320 | 1220 | 240 | 120 | 3.4207 | 1.1628 | 0.0065 | 0.0152
| W8 | 2320 | 1220 | 240 | 120 | 3.0708 | 1.1628 | 0.0055 | 0.017
| W9 | 2320 | 1220 | 240 | 120 | 3.5095 | 1.1628 | 0.0038 | 0.0143
| W10 | 2320 | 1220 | 240 | 120 | 3.3294 | 1.1628 | 0.0093 | 0.0196
| W11 | 2320 | 1220 | 240 | 120 | 3.0076 | 1.1628 | 0.0096 | 0.0188
| W12 | 2320 | 1220 | 240 | 120 | 2.893 | 1.1628 | 0.0046 | 0.0161
| W13 | 2320 | 1220 | 240 | 120 | 4.079 | 1.1628 | 0.0054 | 0.0179
Yang et al., 2000 | Z2-1 | 1400 | 1120 | 190 | 200 | 2.2011 | 2.0755 | 0.005 | 0.0062
| Z2-2 | 1400 | 1120 | 190 | 200 | 2.1596 | 2.1154 | 0.0037 | 0.0071
| Z3-1 | 1400 | 1120 | 190 | 200 | 2.3257 | 2.0179 | 0.0044 | 0.007
Wang et al., 2003 | W1-t | 1920 | 1750 | 240 | 120 | 2.0288 | 1.813 | 0.0034 | -
| W1-m | 1920 | 1750 | 240 | 120 | 1.9898 | 1.6273 | 0.0019 | -
| W1-b | 1920 | 1750 | 240 | 120 | 2.0883 | 1.5086 | 0.0033 | -
| W2-t | 2220 | 1750 | 240 | 120 | 2.1669 | 1.7027 | 0.002 | -
| W2-m | 2220 | 1750 | 240 | 120 | 2.4135 | 1.7273 | 0.0034 | -
| W2-b | 2220 | 1750 | 240 | 120 | 2.1892 | 1.4599 | 0.0025 | -
| W3-t | 4520 | 1750 | 240 | 120 | 2.3573 | 1.3944 | 0.0042 | -
| W3-m | 4520 | 1750 | 240 | 120 | 1.938 | 1.7772 | 0.0021 | -
| W3-b | 4520 | 1750 | 240 | 120 | 1.9544 | 1.5771 | 0.0012 | -
Yu, 2003 | W-I | 3000 | 1500 | 120 | 120 | 3.7781 | 1.4207 | 0.0088 | -
| W-II | 3000 | 1500 | 120 | 120 | 3.9181 | 1.3707 | 0.0098 | -
| WH-I | 3000 | 1500 | 120 | 120 | 4.438 | 1.3333 | 0.0056 | -
| WH-II | 3000 | 1500 | 120 | 120 | 4.194 | 1.4306 | 0.0073 | -
Wang et al., 2004 | MK-1 | 2550 | 1800 | 240 | 150 | 2.8656 | 1.0807 | 0.0033 | 0.0089
| MK-2 | 2550 | 1800 | 240 | 150 | 2.8907 | 1.1304 | 0.0027 | 0.0061
| MK-3 | 2550 | 1800 | 240 | 150 | 2.6974 | 1.2 | 0.0047 | 0.0078
| MK-4 | 2550 | 1800 | 240 | 150 | 1.992 | 1.5833 | 0.0052 | 0.0075
Ye et al., 2004 | SW2 | 2800 | 2000 | 240 | 200 | 3.0766 | 1.1968 | 0.0017 | 0.005
Zhou, 2004 | A-1 | 4410 | 2700 | 190 | 210 | 1.8439 | 2.7953 | 0.0015 | 0.0034
| A-2 | 4410 | 2700 | 190 | 210 | 2.1267 | 2.2667 | 0.0015 | 0.0025
| A-3 | 4410 | 2700 | 190 | 210 | 1.4171 | 3.7337 | 0.0016 | 0.0021
| A-4 | 4410 | 2700 | 190 | 210 | 2.3503 | 1.8199 | 0.0008 | 0.0021
| A-5 | 4410 | 2700 | 190 | 210 | 2.3538 | 1.9746 | 0.0007 | 0.0032
| A-6 | 4410 | 2700 | 190 | 210 | 2.3538 | 1.9135 | 0.0009 | 0.0023
Zhang, 2005 | W-1 | 2800 | 2000 | 270 | 200 | 1.9529 | 1.584 | 0.0036 | 0.0064
| W-2 | 2800 | 2000 | 270 | 200 | 2.1012 | 1.5375 | 0.0018 | 0.0041
| W-3 | 2800 | 2000 | 270 | 200 | 2.5296 | 1.8042 | 0.0016 | 0.005
| W-4 | 2800 | 2000 | 270 | 200 | 2.583 | 1.7826 | 0.0014 | 0.0056
Huang, 2006 | CMC-1 | 2380 | 1480 | 190 | 120 | 4.2835 | 1.4194 | - | -
| CMC-2 | 2380 | 1480 | 190 | 120 | 4.6267 | 1.2475 | - | -
Sun et al., 2006 | E-1 | 4410 | 2700 | 190 | 210 | 1.8225 | 2.4579 | 0.0008 | -
| E-2 | 4410 | 2700 | 190 | 210 | 1.8284 | 2.918 | 0.0008 | -
| F-1 | 4410 | 2700 | 190 | 210 | 3.0506 | 1.8205 | 0.0016 | -
| F-2 | 4410 | 2700 | 190 | 210 | 2.4274 | 2.2051 | 0.0018 | -
| G-1 | 4410 | 2700 | 190 | 210 | 3.0352 | 1.6771 | 0.0011 | -
| G-2 | 4410 | 2700 | 190 | 210 | 3.0352 | 1.774 | 0.0011 | -
Zhou et al., 2006 | W-1 | 4410 | 2700 | 190 | 210 | - | 1.6499 | 0.0006 | -
| W-4 | 4410 | 2700 | 190 | 210 | - | 1.4059 | 0.0028 | -
Zhang, 2007a | W1 | 2110 | 2180 | 240 | 120 | 2.2558 | 1.6286 | 0.0029 | -
| W4 | 2110 | 2180 | 240 | 120 | 3.7276 | 1.15 | 0.0051 | -
| W11 | 2200 | 1500 | 240 | 200 | 2.701 | 1.4143 | 0.0023 | -
Zhang, 2007b | WA-3 | 2720 | 1520 | 120 | 120 | - | 3.3375 | 0.0114 | 0.0144
| WA-4 | 2720 | 1520 | 120 | 120 | - | 3.8619 | 0.0186 | 0.022
Gong, 2008 | WA-1 | 2730 | 1740 | 240 | 240 | 4.0302 | 1.4762 | 0.0068 | 0.0097
| WA-2 | 2730 | 1740 | 240 | 240 | 4.1756 | 1.4069 | 0.0083 | 0.0126
| WA-3 | 1830 | 2160 | 240 | 240 | 3.8397 | 1.5 | 0.0081 | 0.0095
| WA-4 | 1830 | 2160 | 240 | 240 | 4.062 | 1.381 | 0.0094 | 0.0119
Hao et al., 2008 | WL1 | 2730 | 1740 | 240 | 240 | 4.0302 | 1.381 | 0.0068 | 0.0104
| WL2 | 2730 | 1740 | 240 | 240 | 3.7437 | 1.5692 | 0.0035 | 0.0062
| WL3 | 1830 | 2160 | 240 | 240 | 3.8397 | 1.5625 | 0.0107 | 0.0131
| WL4 | 1830 | 2160 | 240 | 240 | 3.712 | 1.381 | 0.0076 | 0.0119
Yang, 2008 | Q5 | 2800 | 1400 | 240 | 120 | 1.4807 | 2.06 | 0.0053 | 0.0063
Yang et al., 2008 | W-1b | 2230 | 1250 | 120 | 120 | 1.7569 | 2.3395 | 0.0085 | 0.0131
| W-2b | 1730 | 1250 | 120 | 120 | 1.7517 | 2.4249 | 0.0055 | 0.0102
| W-3b | 1480 | 1250 | 120 | 120 | 2.0738 | 2.3175 | 0.0054 | 0.0115
Fang, 2009 | GP-0.6-1 | 2800 | 1360 | 240 | 120 | 2.3574 | 1.5416 | 0.0005 | -
| GP-0.3-1 | 2800 | 1360 | 240 | 120 | 2.4899 | 1.3942 | 0.0038 | -
| GP-0.3-2 | 2800 | 1360 | 240 | 120 | 2.4953 | 1.2692 | 0.002 | -
| GD-0.6-1 | 2800 | 1360 | 240 | 120 | 1.168 | 1.8968 | 0.0033 | -
Han, 2009 | FQZ-1 | 2800 | 1650 | 240 | 120 | 2.4913 | 1.3653 | 0.0004 | -
| FQZ-2 | 2800 | 1650 | 240 | 120 | 2.7654 | 1.3133 | 0.0013 | 0.0015
| FQZ-3 | 2800 | 1650 | 240 | 120 | 3.3201 | 1.0451 | 0.0007 | 0.003
| FQZ-4 | 2800 | 1650 | 240 | 120 | 2.8531 | 1.2771 | 0.0009 | 0.0018
Gu et al., 2010 | PD10-5-0.6C | 2000 | 1240 | 240 | 120 | 4.6932 | 1.1367 | 0.0029 | 0.0051
| PD10-10-0.3C | 2000 | 1240 | 240 | 120 | 3.4254 | 1.355 | 0.0043 | 0.0108
| PD10-10-0.6C | 2000 | 1240 | 240 | 120 | 4.5262 | 1.3829 | 0.0041 | 0.014
| PD10-10-0.9C | 2000 | 1240 | 240 | 120 | 5.6517 | 1.2369 | 0.0035 | 0.0077
| PD15-15-0.6C | 2000 | 1240 | 240 | 120 | 5.8121 | 1.1118 | 0.0042 | 0.0155
| PD15-15-0.9C | 2000 | 1240 | 240 | 120 | 5.5556 | 1.1682 | 0.0037 | 0.0155
| PM-0.3C | 666 | 413 | 80 | 40 | 4.7068 | 1.3871 | 0.0043 | 0.0075
| PM-0.6C | 666 | 413 | 80 | 40 | 5.2397 | 1.3043 | 0.0085 | 0.012
Weng, 2010 | W-1 | 4770 | 3230 | 250 | 250 | - | 3 | 0.0011 | -
| W-2 | 4770 | 3230 | 250 | 250 | - | 2.4 | 0.0016 | -
Zhang, 2010 | W-1 | 2050 | 1500 | 240 | 150 | - | - | 0.0011 | 0.0039
Zheng, 2010 | BCW-1 | 3000 | 1500 | 240 | 240 | 2.0498 | 1.745 | 0.0017 | 0.0065
| BCW-2 | 3000 | 1500 | 240 | 240 | 2.2208 | 1.4 | 0.0016 | 0.0049
| BC2W-1 | 3000 | 1500 | 240 | 240 | 1.2769 | 2.0464 | 0.0018 | 0.0054
| BC2W-2 | 3000 | 1500 | 240 | 240 | 1.298 | 1.5909 | 0.0016 | 0.0042
| BC2W-3 | 3000 | 1500 | 240 | 240 | 1.6656 | 1.37 | 0.002 | 0.0099
| BC2W-4 | 3000 | 1500 | 240 | 240 | 2.2076 | 1.6824 | 0.0021 | 0.0072
| BC2W-5 | 3000 | 1500 | 240 | 240 | 1.6874 | 1.7297 | 0.002 | 0.006
Liu et al., 2011 | WB-1 | 2720 | 1580 | 120 | 120 | - | 3.2461 | 0.008 | 0.0166
| WB-2 | 2720 | 1580 | 120 | 120 | - | 3.1937 | 0.0107 | 0.0131
| WB-3 | 2720 | 1580 | 120 | 120 | - | 3.1623 | 0.0174 | 0.0185
| WB-4 | 2720 | 1580 | 120 | 120 | - | 3.9083 | 0.015 | 0.0173
Wu et al., 2012a | HQ2 | 3300 | 1650 | 240 | 78 | 2.0012 | 1.5969 | 0.0016 | 0.01
| HQ3 | 3300 | 1650 | 240 | 120 | 2.3499 | 1.554 | 0.0017 | 0.012
| HQ4 | 3300 | 1650 | 240 | 120 | 3.0572 | 1.2482 | 0.0015 | 0.0102
| HQ5 | 3300 | 1650 | 240 | 120 | 3.0572 | 1.4475 | 0.0015 | 0.0175
Wu, 2012b | LSGZ-01 | 2000 | 1750 | 240 | 120 | 2.7991 | 1.4044 | 0.0036 | 0.0053
| ZYGZ-01 | 2000 | 1750 | 240 | 120 | 2.5177 | 1.2694 | 0.0027 | 0.0058
| ZYGZ-02 | 1500 | 1750 | 240 | 120 | 1.927 | 1.3667 | 0.003 | 0.0089
Xiao et al., 2012 | TJ-W-1 | 3200 | 2200 | 220 | 200 | 3.6664 | 1.4923 | 0.0026 | 0.0051
| TJ-W-3 | 3200 | 2200 | 220 | 200 | 4.6799 | 1.4936 | 0.0026 | 0.0075
| TJ-W-4 | 3200 | 2200 | 220 | 200 | 3.7058 | 1.6317 | 0.0029 | 0.0043
Guo et al., 2014 | W-1 | 2650 | 1900 | 240 | 200 | 2.465 | 1.7404 | 0.0044 | 0.006
| W-2 | 2650 | 1900 | 240 | 200 | 1.8429 | 2.429 | 0.005 | 0.0074
| W-3 | 2650 | 1900 | 240 | 200 | 1.8182 | 2.5225 | 0.005 | 0.008
Wang et al., 2014 | TW-2 | 2000 | 1860 | 240 | 120 | - | - | 0.0033 | -
Zhang, 2014 | TW-2 | 2000 | 1860 | 240 | 120 | 2.8318 | 2.0603 | 0.0083 | -
| LW-2 | 2000 | 1860 | 240 | 120 | 1.5588 | 3.3669 | 0.0165 | -